## Sheet1
f'c (Mpa) | Type of anchor | Length of anchor (mm) | Anchor diameter (mm) | Number of anchors | Fs (MPa) | Failure mode
17 | 1 | 20 | 16 | 1 | 832.7188 | Bond failure
17 | 1 | 20 | 16 | 1 | 799.6212 | Bond failure
17 | 1 | 20 | 16 | 1 | 794.1464 | Bond failure
17 | 1 | 40 | 16 | 1 | 652.9061 | Bond failure
17 | 1 | 40 | 16 | 1 | 649.3677 | Bond failure
17 | 1 | 40 | 16 | 1 | 721.986 | Bond failure
17 | 1 | 20 | 19 | 1 | 847.6638 | Bond failure
17 | 1 | 20 | 19 | 1 | 837.8874 | Bond failure
17 | 1 | 20 | 19 | 1 | 780.3159 | Bond failure
17 | 1 | 40 | 19 | 1 | 613.5056 | Bond failure
17 | 1 | 40 | 19 | 1 | 608.8186 | Bond failure
17 | 1 | 40 | 19 | 1 | 693.1214 | Bond failure
17 | 2 | 20 | 16 | 2 | 799.819 | Bond failure
17 | 2 | 20 | 16 | 2 | 904.5736 | Bond failure
17 | 2 | 20 | 16 | 2 | 773.1247 | Bond failure
17 | 3 | 20 | 16 | 3 | 726.5938 | Bond failure
17 | 3 | 20 | 16 | 3 | 697.767 | Bond failure
17 | 3 | 20 | 16 | 3 | 774.8186 | Bond failure
27 | 1 | 20 | 16 | 1 | 985.1088 | Bond failure
27 | 1 | 20 | 16 | 1 | 978.521 | Bond failure
27 | 1 | 20 | 16 | 1 | 949.9036 | Bond failure
27 | 1 | 40 | 16 | 1 | 952.7776 | Bond failure
27 | 1 | 40 | 16 | 1 | 992.2549 | Bond failure
27 | 1 | 40 | 16 | 1 | 973.4283 | Bond failure
27 | 1 | 20 | 19 | 1 | 978.6398 | Bond failure
27 | 1 | 20 | 19 | 1 | 1025.006 | Bond failure
27 | 1 | 20 | 19 | 1 | 1002.179 | Bond failure
27 | 1 | 40 | 19 | 1 | 1027.573 | Bar rupture
27 | 1 | 40 | 19 | 1 | 1041.667 | Bar rupture
27 | 1 | 40 | 19 | 1 | 1098.681 | Bar rupture
27 | 2 | 20 | 16 | 2 | 946.6409 | Bond failure
27 | 2 | 20 | 16 | 2 | 1004.452 | Bond failure
27 | 2 | 20 | 16 | 2 | 1035.27 | Bond failure
27 | 3 | 20 | 16 | 3 | 1018.99 | Bond failure
27 | 3 | 20 | 16 | 3 | 1017.286 | Bond failure
27 | 3 | 20 | 16 | 3 | 984.835 | Bond failure
37 | 1 | 20 | 16 | 1 | 1004.013 | Bond failure
37 | 1 | 20 | 16 | 1 | 1013.328 | Bond failure
37 | 1 | 20 | 16 | 1 | 1037.871 | Bond failure
37 | 1 | 40 | 16 | 1 | 1015.387 | Bar rupture
37 | 1 | 40 | 16 | 1 | 1039.061 | Bar rupture
37 | 1 | 40 | 16 | 1 | 1081.858 | Bar rupture
37 | 1 | 20 | 19 | 1 | 1052.668 | Bar rupture
37 | 1 | 20 | 19 | 1 | 1002.13 | Bar rupture
37 | 1 | 20 | 19 | 1 | 1039.609 | Bar rupture
37 | 1 | 40 | 19 | 1 | 1057.262 | Bar rupture
37 | 1 | 40 | 19 | 1 | 1036.445 | Bar rupture
37 | 1 | 40 | 19 | 1 | 1117.978 | Bar rupture
37 | 2 | 20 | 16 | 2 | 1067.447 | Bar rupture
37 | 2 | 20 | 16 | 2 | 1033.494 | Bar rupture
37 | 2 | 20 | 16 | 2 | 1035.93 | Bar rupture
37 | 3 | 20 | 16 | 3 | 1020.693 | Bar rupture
37 | 3 | 20 | 16 | 3 | 1074.516 | Bar rupture
37 | 3 | 20 | 16 | 3 | 1043.216 | Bar rupture

## Failure
f'c (Mpa) | Type of anchor | Length of anchor (mm) | Anchor diameter (mm) | Number of anchors | Fs (MPa) | Failure mode
17 | 1 | 20 | 16 | 1 | 832.7188 | 0
17 | 1 | 20 | 16 | 1 | 799.6212 | 0
17 | 1 | 20 | 16 | 1 | 794.1464 | 0
17 | 1 | 40 | 16 | 1 | 652.9061 | 0
17 | 1 | 40 | 16 | 1 | 649.3677 | 0
17 | 1 | 40 | 16 | 1 | 721.986 | 0
17 | 1 | 20 | 19 | 1 | 847.6638 | 0
17 | 1 | 20 | 19 | 1 | 837.8874 | 0
17 | 1 | 20 | 19 | 1 | 780.3159 | 0
17 | 1 | 40 | 19 | 1 | 613.5056 | 0
17 | 1 | 40 | 19 | 1 | 608.8186 | 0
17 | 1 | 40 | 19 | 1 | 693.1214 | 0
17 | 2 | 20 | 16 | 2 | 799.819 | 0
17 | 2 | 20 | 16 | 2 | 904.5736 | 0
17 | 2 | 20 | 16 | 2 | 773.1247 | 0
17 | 3 | 20 | 16 | 3 | 726.5938 | 0
17 | 3 | 20 | 16 | 3 | 697.767 | 0
17 | 3 | 20 | 16 | 3 | 774.8186 | 0
27 | 1 | 20 | 16 | 1 | 985.1088 | 0
27 | 1 | 20 | 16 | 1 | 978.521 | 0
27 | 1 | 20 | 16 | 1 | 949.9036 | 0
27 | 1 | 40 | 16 | 1 | 952.7776 | 0
27 | 1 | 40 | 16 | 1 | 992.2549 | 0
27 | 1 | 40 | 16 | 1 | 973.4283 | 0
27 | 1 | 20 | 19 | 1 | 978.6398 | 0
27 | 1 | 20 | 19 | 1 | 1025.006 | 0
27 | 1 | 20 | 19 | 1 | 1002.179 | 0
27 | 1 | 40 | 19 | 1 | 1027.573 | 1
27 | 1 | 40 | 19 | 1 | 1041.667 | 1
27 | 1 | 40 | 19 | 1 | 1098.681 | 1
27 | 2 | 20 | 16 | 2 | 946.6409 | 0
27 | 2 | 20 | 16 | 2 | 1004.452 | 0
27 | 2 | 20 | 16 | 2 | 1035.27 | 0
27 | 3 | 20 | 16 | 3 | 1018.99 | 0
27 | 3 | 20 | 16 | 3 | 1017.286 | 0
27 | 3 | 20 | 16 | 3 | 984.835 | 0
37 | 1 | 20 | 16 | 1 | 1004.013 | 0
37 | 1 | 20 | 16 | 1 | 1013.328 | 0
37 | 1 | 20 | 16 | 1 | 1037.871 | 0
37 | 1 | 40 | 16 | 1 | 1015.387 | 1
37 | 1 | 40 | 16 | 1 | 1039.061 | 1
37 | 1 | 40 | 16 | 1 | 1081.858 | 1
37 | 1 | 20 | 19 | 1 | 1052.668 | 1
37 | 1 | 20 | 19 | 1 | 1002.13 | 1
37 | 1 | 20 | 19 | 1 | 1039.609 | 1
37 | 1 | 40 | 19 | 1 | 1057.262 | 1
37 | 1 | 40 | 19 | 1 | 1036.445 | 1
37 | 1 | 40 | 19 | 1 | 1117.978 | 1
37 | 2 | 20 | 16 | 2 | 1067.447 | 1
37 | 2 | 20 | 16 | 2 | 1033.494 | 1
37 | 2 | 20 | 16 | 2 | 1035.93 | 1
37 | 3 | 20 | 16 | 3 | 1020.693 | 1
37 | 3 | 20 | 16 | 3 | 1074.516 | 1
37 | 3 | 20 | 16 | 3 | 1043.216 | 1

## Slip
Fc | Support Type | Length | Rod | N | Slip
17 | 1 | 20 | 16 | 1 | 0.9812615
17 | 1 | 40 | 16 | 1 | 0.6551846
17 | 1 | 20 | 19 | 1 | 0.9061538
17 | 1 | 40 | 19 | 1 | 0.9655231
17 | 2 | 20 | 16 | 2 | 0.9515077
17 | 3 | 20 | 16 | 3 | 0.4662769
27 | 1 | 20 | 16 | 1 | 1.305308
27 | 1 | 40 | 16 | 1 | 0.8322615
27 | 1 | 20 | 19 | 1 | 1.019231
27 | 1 | 40 | 19 | 1 | 1.034277
27 | 2 | 20 | 16 | 2 | 1.352215
27 | 3 | 20 | 16 | 3 | 0.8284308
37 | 1 | 20 | 16 | 1 | 1.137246
37 | 1 | 40 | 16 | 1 | 1.299477
37 | 1 | 20 | 19 | 1 | 1.276738
37 | 1 | 40 | 19 | 1 | 0.6084923
37 | 2 | 20 | 16 | 2 | 0.2786615
37 | 3 | 20 | 16 | 3 | 0.4389231